## 材质含量
材质 | 组号 | 元素符号 | 含量
Ag | 1 | Ag | 1
AgC3 | 1 | Ag | 0.97
AgC3 | 1 | C | 0.03
AgC4 | 1 | Ag | 0.97
AgC4 | 1 | C | 0.03
AgC5 | 1 | Ag | 0.960369
AgC5 | 1 | C | 0.039631
AgNi25C2 | 1 | C | 0.01
AgNi25C2 | 1 | Ni | 0.23
AgNi25C2 | 1 | Ag | 0.76
AgNi10 | 1 | Ag | 0.9
AgNi10 | 1 | Ni | 0.1
Ag15CuP | 1 | Cu | 0.8
Ag15CuP | 1 | Ag | 0.15
Ag15CuP | 1 | P | 0.05
Ag25CuP | 1 | Cu | 0.7001
Ag25CuP | 1 | Ag | 0.2499
Ag25CuP | 1 | P | 0.05
Ag50CuZn | 1 | Cu | 0.34
Ag50CuZn | 1 | Zn | 0.16
Ag50CuZn | 1 | Ag | 0.5
AgC4(石墨烯) | 1 | Ag | 0.971816
AgC4(石墨烯) | 1 | C | 0.028184
AgCdO10 | 1 | Ag | 0.9
AgCdO10 | 1 | Cd | 0.1
AgCdO12 | 1 | Ag | 0.890967
AgCdO12 | 1 | Cd | 0.109033
AgCdO15 | 1 | Ag | 0.8628
AgCdO15 | 1 | Cd | 0.1372
AgCdO15-T | 1 | Cd | 0.125025
AgCdO15-T | 1 | Ag | 0.874975
AgCdO17 | 1 | Cd | 0.151
AgCdO17 | 1 | Ag | 0.849
AgCdOⅦ(I.O) | 1 | Cd | 0.091551
AgCdOⅦ(I.O) | 1 | Ag | 0.908449
AgCu70 | 1 | Ag | 0.3
AgCu70 | 1 | Cu | 0.7
AgNi(0.15) | 1 | Ni | 0.0015
AgNi(0.15) | 1 | Ag | 0.9985
AgNi0.15 | 1 | Ni | 0.0015
AgNi0.15 | 1 | Ag | 0.9985
AgNi15 | 1 | Ag | 0.85
AgNi15 | 1 | Ni | 0.15
AgNi20 | 1 | Ag | 0.8
AgNi20 | 1 | Ni | 0.2
AgNi30 | 1 | Ni | 0.3
AgNi30 | 1 | Ag | 0.7
AgNi30C3/AgNi20 | 1 | Ni | 0.3
AgNi30C3/AgNi20 | 1 | C | 0.005708
AgNi30C3/AgNi20 | 1 | Ag | 0.694292
AgNi30C3 | 1 | Ni | 0.28
AgNi30C3 | 1 | Ag | 0.71
AgNi30C3 | 1 | C | 0.01
AgNi30C3/Ag | 1 | C | 0.03
AgNi30C3/Ag | 1 | Ni | 0.3
AgNi30C3/Ag | 1 | Ag | 0.67
AgNi40 | 1 | Ni | 0.4
AgNi40 | 1 | Ag | 0.6
AgSnO2(12) | 1 | Ag | 0.908326
AgSnO2(12) | 1 | SnO2 | 0.091674
AgSnO2(12)/Ag/Ag15CuP | 1 | SnO2 | 0.1519
AgSnO2(12)/Ag/Ag15CuP | 1 | Ag | 0.8481
SIO12-1 | 1 | Ag | 0.88
SIO12-1 | 1 | Sn | 0.12
MAE12-1（Ⅰ） | 1 | Ag | 0.88
MAE12-1（Ⅰ） | 1 | Sn | 0.12
AgSnO2(14) | 1 | Sn | 0.1091
AgSnO2(14) | 1 | Ag | 0.8909
AgSnO2(14.5) | 1 | Ag | 0.877446
AgSnO2(14.5) | 1 | Sn | 0.122554
AgSn02(14.5) | 1 | Sn | 0.1263
AgSn02(14.5) | 1 | Ag | 0.8737
AgSnO2(15) | 1 | SnO2 | 0.1112
AgSnO2(15) | 1 | Ag | 0.8888
Ag-15.5%SnInO | 1 | Ag | 0.882
Ag-15.5%SnInO | 1 | Sn | 0.118
AgSnO2(8)In2O3(4) | 1 | In | 0.0313
AgSnO2(8)In2O3(4) | 1 | Ag | 0.9037
AgSnO2(8)In2O3(4) | 1 | SnO2 | 0.065
AgSnO2(9)In2O3(4)-T | 1 | SnO2 | 0.101
AgSnO2(9)In2O3(4)-T | 1 | Ag | 0.899
AgW40 | 1 | W | 0.4
AgW40 | 1 | Ag | 0.6
AgW30 | 1 | W | 0.3
AgW30 | 1 | Ag | 0.7
AgW50 | 1 | Ag | 0.5
AgW50 | 1 | W | 0.5
AgW55 | 1 | W | 0.565
AgW55 | 1 | Ag | 0.435
AgW60 | 1 | W | 0.6
AgW60 | 1 | Ag | 0.4
AgW65 | 1 | Ag | 0.335
AgW65 | 1 | W | 0.665
AgW70 | 1 | Ag | 0.285
AgW70 | 1 | W | 0.715
AgW80 | 1 | Ag | 0.2
AgW80 | 1 | W | 0.8
AgWC12C3 | 1 | C | 0.0185
AgWC12C3 | 1 | WC | 0.12
AgWC12C3 | 1 | Ag | 0.8615
AgWC12C3/Ag | 1 | WC | 0.12
AgWC12C3/Ag | 1 | C | 0.014397
AgWC12C3/Ag | 1 | Ag | 0.865603
AgWC12C2 | 1 | Ag | 0.888
AgWC12C2 | 1 | WC | 0.1
AgWC12C2 | 1 | C | 0.012
AgWC1C3 | 1 | C | 0.017
AgWC1C3 | 1 | Ag | 0.865
AgWC1C3 | 1 | WC | 0.118
AgWC12C3/AgNi30 | 1 | Ag | 0.863984
AgWC12C3/AgNi30 | 1 | WC | 0.136016
AgWC22C3 | 1 | Ag | 0.762
AgWC22C3 | 1 | C | 0.018
AgWC22C3 | 1 | WC | 0.22
AgWC22C3/Ag | 1 | WC | 0.215
AgWC22C3/Ag | 1 | C | 0.016429
AgWC22C3/Ag | 1 | Ag | 0.768571
AgWC20C1 | 1 | Ag | 0.774286
AgWC20C1 | 1 | WC | 0.225714
AgWC22C3/AgNi30 | 1 | WC | 0.228966
AgWC22C3/AgNi30 | 1 | Ag | 0.771034
AgWC27C3 | 1 | WC | 0.27
AgWC27C3 | 1 | C | 0.03
AgWC27C3 | 1 | Ag | 0.7
AgWC27C3/AgNi30 | 1 | Ag | 0.722895
AgWC27C3/AgNi30 | 1 | WC | 0.277105
AgWC30 | 1 | WC | 0.29
AgWC30 | 1 | Ag | 0.71
AgZnO10 | 1 | Ag | 0.9149
AgZnO10 | 1 | Zn | 0.0851
CuW60 | 1 | Cu | 0.4
CuW60 | 1 | W | 0.6
CuW | 1 | Cu | 0.5
CuW | 1 | W | 0.5
HFHG-173050-3 | 1 | Ag | 0.24
HFHG-173050-3 | 1 | 301 | 0.76
Cu93P7 | 1 | P | 0.07
Cu93P7 | 1 | Cu | 0.93
Ag基焊膏 | 1 | Cu | 0.865
Ag基焊膏 | 1 | Ag | 0.135
AgCuZn | 1 | Zn | 0.1782
AgCuZn | 1 | Cu | 0.5
AgCuZn | 1 | Ag | 0.3218
Ag60Cu26Zn14 | 1 | Ag | 0.6
Ag60Cu26Zn14 | 1 | Zn | 0.14
Ag60Cu26Zn14 | 1 | Cu | 0.26
HFHG-Ag65-3 | 1 | Cu | 0.61385
HFHG-Ag65-3 | 1 | Ag | 0.38615
AgSnO2(9)In2O3(4) | 1 | In | 0.04
AgSnO2(9)In2O3(4) | 1 | Sn | 0.0691
AgSnO2(9)In2O3(4) | 1 | Ag | 0.8909
AgSnO2In2O3(12) | 1 | In | 0.04
AgSnO2In2O3(12) | 1 | SnO2 | 0.08
AgSnO2In2O3(12) | 1 | Ag | 0.88
CuNi20 | 1 | Ni | 0.2
CuNi20 | 1 | Cu | 0.8
AgW45 | 1 | Ag | 0.55
AgW45 | 1 | W | 0.45
AgWC80 | 1 | WC | 0.76
AgWC80 | 1 | Ag | 0.24
AgWC70 | 1 | Ag | 0.285
AgWC70 | 1 | WC | 0.715
AgWC55 | 1 | Ag | 0.45
AgWC55 | 1 | WC | 0.55
AgPd30 | 1 | Pd | 0.3
AgPd30 | 1 | Ag | 0.7
AgSnO2 | 1 | Ag | 0.9045
AgSnO2 | 1 | Sn | 0.0955
AgSnO2In2O3(14.5) | 1 | In | 0.1085
AgSnO2In2O3(14.5) | 1 | Sn | 0.04
AgSnO2In2O3(14.5) | 1 | Ag | 0.8515
AgCu50 | 1 | Ag | 0.5
AgCu50 | 1 | Cu | 0.5
AgCu28 | 1 | Ag | 0.72
AgCu28 | 1 | Cu | 0.28
AgWC16C2 | 1 | Ag | 0.827793
AgWC16C2 | 1 | C | 0.012207
AgWC16C2 | 1 | WC | 0.16
PtW | 1 | Pt | 0.91
PtW | 1 | Ir | 0.09
铂铱冲件 | 1 | Ir | 0.09
铂铱冲件 | 1 | Pt | 0.91
AgWC26C1 | 1 | C | 0.01
AgWC26C1 | 1 | WC | 0.26
AgWC26C1 | 1 | Ag | 0.73
AgNi25 | 1 | Ag | 0.75
AgNi25 | 1 | Ni | 0.25
Cr20Ni30 | 1 | Fe | 0.5
Cr20Ni30 | 1 | Cr | 0.2
Cr20Ni30 | 1 | Ni | 0.3
AgCuONiO/Cu/AgCuONiO | 1 | Ag | 0.571574
AgCuONiO/Cu/AgCuONiO | 1 | Cu | 0.424828
AgCuONiO/Cu/AgCuONiO | 1 | Ni | 0.003598
Ag/Cu/Ag | 1 | Ag | 0.265
Ag/Cu/Ag | 1 | Cu | 0.735
Ag3/TU2 | 1 | Ag | 0.203
Ag3/TU2 | 1 | Cu | 0.797
Ag/Cu/1008 | 1 | Fe | 0.248505
Ag/Cu/1008 | 1 | Ag | 0.19157
Ag/Cu/1008 | 1 | Cu | 0.559925
AgNi015/Cu/CuNi | 1 | Cu | 0.574644
AgNi015/Cu/CuNi | 1 | Ag | 0.360177
AgNi015/Cu/CuNi | 1 | Ni | 0.065179
Ag/Cu/ | 1 | Ni | 0.060526
Ag/Cu/ | 1 | Ag | 0.243431
Ag/Cu/ | 1 | Cu | 0.696043
Ag/H62 | 1 | Ag | 0.0777
Ag/H62 | 1 | Cu | 0.571826
Ag/H62 | 1 | Zn | 0.350474
Ag/H85 | 1 | Zn | 0.123
Ag/H85 | 1 | Cu | 0.697
Ag/H85 | 1 | Ag | 0.18
Ag/H90 | 1 | Ag | 0.0651
Ag/H90 | 1 | Cu | 0.84141
Ag/H90 | 1 | Zn | 0.09349
Ag/Ni | 1 | Ag | 0.066107
Ag/Ni | 1 | Ni | 0.933893
Ag/TU1 | 1 | Ag | 0.003526
Ag/TU1 | 1 | Cu | 0.996474
AgCdO/Cu/1008 | 1 | Cu | 0.586153
AgCdO/Cu/1008 | 1 | Fe | 0.084548
AgCdO/Cu/1008 | 1 | Cd | 0.0272
AgCdO/Cu/1008 | 1 | Ag | 0.302099
AgCdO10/TU1 | 1 | Cd | 0.01688
AgCdO10/TU1 | 1 | Ag | 0.1519
AgCdO10/TU1 | 1 | Cu | 0.83122
AgCd10/Cu/Fe | 1 | Ag | 0.096832
AgCd10/Cu/Fe | 1 | Cu | 0.737365
AgCd10/Cu/Fe | 1 | Fe | 0.157084
AgCd10/Cu/Fe | 1 | Cd | 0.008719
AgCd012/Cu/AgCd012 | 1 | Ag | 0.24
AgCd012/Cu/AgCd012 | 1 | Cu | 0.727273
AgCd012/Cu/AgCd012 | 1 | Cd | 0.032727
AgCdO/Cu/430 | 1 | 430 | 0.097432
AgCdO/Cu/430 | 1 | Ag | 0.346236
AgCdO/Cu/430 | 1 | Cu | 0.498935
AgCdO/Cu/430 | 1 | Cd | 0.057397
AgCdO15/Cu/AgCdO15 | 1 | Cu | 0.647059
AgCdO15/Cu/AgCdO15 | 1 | Ag | 0.3
AgCdO15/Cu/AgCdO15 | 1 | Cd | 0.052941
AgCu10 | 1 | Ag | 0.7831
AgCu10 | 1 | Cu | 0.2169
AgCuNi/Tu1 | 1 | Ni | 0.005
AgCuNi/Tu1 | 1 | Cu | 0.765
AgCuNi/Tu1 | 1 | Ag | 0.23
AgCuO(10)/Cu | 1 | Ag | 0.309597
AgCuO(10)/Cu | 1 | Cu | 0.690403
AgNi10/T2 | 1 | Cu | 0.9
AgNi10/T2 | 1 | Ni | 0.01
AgNi10/T2 | 1 | Ag | 0.09
AgNi10/H70 | 1 | Ag | 0.2907
AgNi10/H70 | 1 | Ni | 0.0323
AgNi10/H70 | 1 | H70 | 0.677
AgNi(0.15)/T2 | 1 | Cu | 0.984977
AgNi(0.15)/T2 | 1 | Ag | 0.015
AgNi(0.15)/T2 | 1 | Ni | 2.3e-05
AgNi0.15/Fe | 1 | Fe | 0.796421
AgNi0.15/Fe | 1 | Ni | 0.000305
AgNi0.15/Fe | 1 | Ag | 0.203274
AgNi10/BFe0.5 | 1 | Fe | 0.003811
AgNi10/BFe0.5 | 1 | Ag | 0.213973
AgNi10/BFe0.5 | 1 | Cu | 0.636481
AgNi10/BFe0.5 | 1 | Ni | 0.145735
AgNi15/BZn15-20 | 1 | Ag | 0.06027
AgNi15/BZn15-20 | 1 | Cu | 0.520293
AgNi15/BZn15-20 | 1 | Ni | 0.177873
AgNi15/BZn15-20 | 1 | Zn | 0.241564
AgNi10/BZn15-202 | 1 | Cu | 0.473432
AgNi10/BZn15-202 | 1 | Ni | 0.167633
AgNi10/BZn15-202 | 1 | Ag | 0.139128
AgNi10/BZn15-202 | 1 | Zn | 0.219807
AgNi10/BZn18-18 | 1 | Ni | 0.16385
AgNi10/BZn18-18 | 1 | Ag | 0.181685
AgNi10/BZn18-18 | 1 | Cu | 0.446952
AgNi10/BZn18-18 | 1 | Zn | 0.207513
CuNi15 | 1 | Cu | 0.85
CuNi15 | 1 | Ni | 0.15
AgNi10-T/Cu/1008 | 1 | Fe | 0.0871
AgNi10-T/Cu/1008 | 1 | Ag | 0.336777
AgNi10-T/Cu/1008 | 1 | Cu | 0.523337
AgNi10-T/Cu/1008 | 1 | Ni | 0.052786
AgNi10/Cu/Ag | 1 | Ag | 0.1167
AgNi10/Cu/Ag | 1 | Cu | 0.012967
AgNi10/Cu/Ag | 1 | Ni | 0.870333
AgNi12/Cu/AgNi12 | 1 | Ag | 0.2903
AgNi12/Cu/AgNi12 | 1 | Cu | 0.670114
AgNi12/Cu/AgNi12 | 1 | Ni | 0.039586
AgNi10/Cu/1008 | 1 | Ag | 0.072046
AgNi10/Cu/1008 | 1 | Cu | 0.725346
AgNi10/Cu/1008 | 1 | Fe | 0.193154
AgNi10/Cu/1008 | 1 | Ni | 0.009454
AgNi15/T2 | 1 | Cu | 0.986312
AgNi15/T2 | 1 | Ni | 0.002
AgNi15/T2 | 1 | Ag | 0.011688
AgNi30/Cu | 1 | Cu | 0.664286
AgNi30/Cu | 1 | Ag | 0.235
AgNi30/Cu | 1 | Ni | 0.100714
AgSnO2(12)/Cu/Ni | 1 | Cu | 0.445923
AgSnO2(12)/Cu/Ni | 1 | Ag | 0.295459
AgSnO2(12)/Cu/Ni | 1 | Sn | 0.034037
AgSnO2(12)/Cu/Ni | 1 | Ni | 0.224581
AgSnO2(12)/Cu/CuNi20 | 1 | Cu | 0.685901
AgSnO2(12)/Cu/CuNi20 | 1 | Ag | 0.232399
AgSnO2(12)/Cu/CuNi20 | 1 | SnO2 | 0.0317
AgSnO2(12)/Cu/CuNi20 | 1 | Ni | 0.05
AgSnO2(4)/Cu/Fe | 1 | Cu | 0.558173
AgSnO2(4)/Cu/Fe | 1 | Ag | 0.319657
AgSnO2(4)/Cu/Fe | 1 | SnO2 | 0.0133
AgSnO2(4)/Cu/Fe | 1 | Fe | 0.10887
AgZnO12/Cu | 1 | Ag | 0.244
AgZnO12/Cu | 1 | Zn | 0.033273
AgZnO12/Cu | 1 | Cu | 0.722727
BZn18-26 | 1 | Zn | 0.2
BZn18-26 | 1 | Cu | 0.65
BZn18-26 | 1 | Ni | 0.15
T3 | 1 | Cu | 1
Cu2001P | 1 | Sn | 0.15
Cu2001P | 1 | P | 0.11
Cu2001P | 1 | Ni | 0.04
Cu2001P | 1 | Cu | 0.7
Cu/304 | 1 | 304 | 0.76
Cu/304 | 1 | Cu | 0.24
Cu/304L(BMC-103) | 1 | Cu | 0.081
Cu/304L(BMC-103) | 1 | 304 | 0.919
Cu/Al | 1 | Al | 0.064
Cu/Al | 1 | Cu | 0.936
Cu/Ni | 1 | Ni | 0.5
Cu/Ni | 1 | Cu | 0.5
DC03 | 1 | DC04 | 1
DC03+LC | 1 | DC04 | 1
DC03-C390 | 1 | DC04 | 1
NiFe | 1 | Fe | 0.5
NiFe | 1 | Ni | 0.5
630 | 1 | 不锈钢 | 1
H62 | 1 | Zn | 0.38
H62 | 1 | Cu | 0.62
H65 | 1 | Zn | 0.35
H65 | 1 | Cu | 0.65
C2801 | 1 | Cu | 0.62
C2801 | 1 | Zn | 0.38
Ag/H65 | 1 | Ag | 0.082
Ag/H65 | 1 | Zn | 0.3213
Ag/H65 | 1 | Cu | 0.5967
CuZn33 | 1 | Cu | 0.65
CuZn33 | 1 | Zn | 0.35
H63 | 1 | Zn | 0.35
H63 | 1 | Cu | 0.65
H70 | 1 | Zn | 0.3
H70 | 1 | Cu | 0.7
H68 | 1 | Cu | 0.68
H68 | 1 | Zn | 0.32
H85 | 1 | Cu | 0.85
H85 | 1 | Zn | 0.15
H85-Y2 | 1 | Zn | 0.15
H85-Y2 | 1 | Cu | 0.85
QSn6.5-0.1 | 1 | Cu | 0.935
QSn6.5-0.1 | 1 | Sn | 0.065
QSn65-01 | 1 | Cu | 0.935
QSn65-01 | 1 | Sn | 0.065
CuSn6 | 1 | Cu | 0.935
CuSn6 | 1 | Sn | 0.065
QSn8-0.3 | 1 | Cu | 0.92
QSn8-0.3 | 1 | Sn | 0.08
DCO3镀铜 | 1 | DC04 | 1
铁镀铜 | 1 | DC04 | 1
AgNi10/H65 | 1 | Ni | 0.016904
AgNi10/H65 | 1 | Cu | 0.540126
AgNi10/H65 | 1 | Ag | 0.152132
AgNi10/H65 | 1 | Zn | 0.290838
304 | 1 | 304 | 1
316 | 1 | 316 | 1
AgCdO10/CuSn6 | 1 | Sn | 0.029204
AgCdO10/CuSn6 | 1 | Cu | 0.457522
AgCdO10/CuSn6 | 1 | Ag | 0.468055
AgCdO10/CuSn6 | 1 | Cd | 0.045219
H90 | 1 | Zn | 0.1
H90 | 1 | Cu | 0.9
AgNi10/H90 | 1 | Ag | 0.0195
AgNi10/H90 | 1 | Ni | 0.002167
AgNi10/H90 | 1 | Zn | 0.097833
AgNi10/H90 | 1 | Cu | 0.8805
C17200 | 1 | Cu | 0.98
C17200 | 1 | Be | 0.02
C7025 | 1 | Cu | 0.94
C7025 | 1 | Ni | 0.05
C7025 | 1 | Si | 0.01
ST37-2G | 1 | DC04 | 1
HSn90-2 | 1 | Zn | 0.1
HSn90-2 | 1 | Cu | 0.9
1Cr18Ni9（12Cr18Ni9） | 1 | 不锈钢 | 1
QSi3-1 | 1 | Cu | 0.96
QSi3-1 | 1 | Si | 0.01
QSi3-1 | 1 | Ni | 0.03
6J40 | 1 | Cu | 0.58
6J40 | 1 | Mn | 0.02
6J40 | 1 | Ni | 0.4
AgCdO15/Ag/BZn15-20 | 1 | Cu | 0.395
AgCdO15/Ag/BZn15-20 | 1 | Cd | 0.1
AgCdO15/Ag/BZn15-20 | 1 | Ag | 0.505
Ni | 1 | Ni | 1
AgZnO10/Cu/AgZnO10 | 1 | Ag | 0.23
AgZnO10/Cu/AgZnO10 | 1 | Cu | 0.7445
AgZnO10/Cu/AgZnO10 | 1 | ZnO | 0.0255
301/Cu/301 | 1 | Cu | 0.84
301/Cu/301 | 1 | 301 | 0.16
Cu/301/Cu | 1 | Cu | 0.22
Cu/301/Cu | 1 | 301 | 0.78
AgSnO2(12)/BZn18-10 | 1 | SnO2 | 0.078136
AgSnO2(12)/BZn18-10 | 1 | Ag | 0.573
AgSnO2(12)/BZn18-10 | 1 | Cu | 0.348864
Cu/304/Cu | 1 | Cu | 0.119
Cu/304/Cu | 1 | 304 | 0.881
AgNi0.3/C73500 | 1 | Ag | 0.681054
AgNi0.3/C73500 | 1 | Ni | 0.002049
AgNi0.3/C73500 | 1 | Cu | 0.316897
EN573 Aw-1050A H14 | 1 | Al | 1
Al 5052-H32 | 1 | Al | 1
Al | 1 | Al | 1
63A | 1 | Al | 1
32A | 1 | Al | 1
AgCu3/CuZn10 | 1 | Zn | 0.072165
AgCu3/CuZn10 | 1 | Cu | 0.657835
AgCu3/CuZn10 | 1 | Ag | 0.27
CuSn9P | 1 | Sn | 0.09
CuSn9P | 1 | Cu | 0.91
NC110 | 1 | Ni | 0.06
NC110 | 1 | Cu | 0.94
AIMgSi05 | 1 | Al | 1
AIMgSi05(EN 6101-B T6) | 1 | Al | 1
AlMgSi05 | 1 | Al | 1
AgNi12/Cu | 1 | Cu | 0.758864
AgNi12/Cu | 1 | Ni | 0.028936
AgNi12/Cu | 1 | Ag | 0.2122
Cu/316L/Cu | 1 | 316 | 0.597
Cu/316L/Cu | 1 | Cu | 0.403
304/Cu/304 | 1 | 304 | 0.364
304/Cu/304 | 1 | Cu | 0.636
316l/Cu/316L | 1 | 316 | 0.272
316l/Cu/316L | 1 | Cu | 0.728
AgC4Ni2 | 1 | Ag | 0.9461
AgC4Ni2 | 1 | C | 0.035
AgC4Ni2 | 1 | Ni | 0.0189
Ag/Cu/CuNi44 | 1 | Ag | 0.293
Ag/Cu/CuNi44 | 1 | Cu | 0.707
AgNi15/Ag15CuP | 1 | Cu | 0.0481
AgNi15/Ag15CuP | 1 | Ni | 0.1429
AgNi15/Ag15CuP | 1 | Ag | 0.809
AgSnO(2)12/蒙乃尔合金400 | 1 | Ag | 0.235068
AgSnO(2)12/蒙乃尔合金400 | 1 | Sn | 0.032055
AgSnO(2)12/蒙乃尔合金400 | 1 | Ni | 0.322466
AgSnO(2)12/蒙乃尔合金400 | 1 | Cu | 0.410411
AgC2/Cu/Fe | 1 | Ag | 0.184985
AgC2/Cu/Fe | 1 | Fe | 0.17695
AgC2/Cu/Fe | 1 | C | 0.003775
AgC2/Cu/Fe | 1 | Cu | 0.63429
AgNi(0.2)/C10500/AgNi(0.2) | 1 | Ce | 0.000676
AgNi(0.2)/C10500/AgNi(0.2) | 1 | Cu | 0.662258
AgNi(0.2)/C10500/AgNi(0.2) | 1 | Ni | 0.000676
AgNi(0.2)/C10500/AgNi(0.2) | 1 | Ag | 0.33639
AgCe/TAg0.03/AgCe | 1 | Cu | 0.6895
AgCe/TAg0.03/AgCe | 1 | Ag | 0.3089
AgCe/TAg0.03/AgCe | 1 | Ni | 0.0016
AgCu3/TU1 | 1 | Cu | 0.667
AgCu3/TU1 | 1 | Ag | 0.333
银合金 | 1 | Ag | 0.2467
银合金 | 1 | Cu | 0.7533
AgNi10/Ag15CuP | 1 | Ag | 0.9
AgNi10/Ag15CuP | 1 | Ni | 0.1
AgNi20-C17530R-HT | 1 | Cu | 0.819484
AgNi20-C17530R-HT | 1 | Ni | 0.036
AgNi20-C17530R-HT | 1 | Ag | 0.144516
WZHF29-78 | 1 | 206 | 0.5
WZHF29-78 | 1 | Ni36 | 0.5
WZHF27-80 | 1 | Ni36 | 0.5
WZHF27-80 | 1 | 223 | 0.5
WZHF24-21 | 1 | Ni36 | 0.305
WZHF24-21 | 1 | 223 | 0.31
WZHF24-21 | 1 | Ni | 0.385
WZHF39-110 | 1 | Ni36 | 0.529
WZHF39-110 | 1 | 721 | 0.471
WZHF28-11 | 1 | 206 | 0.417
WZHF28-11 | 1 | Cu | 0.164
WZHF28-11 | 1 | Ni36 | 0.419
WZHF 28-11 | 1 | Ni36 | 0.419
WZHF 28-11 | 1 | Cu | 0.164
WZHF 28-11 | 1 | 206 | 0.417
WZHF26-06 | 1 | 206 | 0.338
WZHF26-06 | 1 | Cu | 0.323
WZHF26-06 | 1 | Ni36 | 0.339
WZHF34-05 | 1 | Cu | 0.398
WZHF34-05 | 1 | Ni36 | 0.272
WZHF34-05 | 1 | 721 | 0.33
WZHF 34-05 | 1 | 721 | 0.292
WZHF 34-05 | 1 | Cu | 0.379
WZHF 34-05 | 1 | Ni36 | 0.329
WZHF22-09 | 1 | Cu | 0.192
WZHF22-09 | 1 | Ni42 | 0.405
WZHF22-09 | 1 | 206 | 0.403
WZHF38-10 | 1 | Ni36 | 0.397
WZHF38-10 | 1 | Cu | 0.194
WZHF38-10 | 1 | 721 | 0.409
WZHF27-50 | 1 | Ni | 0.082
WZHF27-50 | 1 | Ni36 | 0.46
WZHF27-50 | 1 | 223 | 0.458
WZHF22-70 | 1 | 223 | 0.5
WZHF22-70 | 1 | Ni42 | 0.5
WZHF 22-70 | 1 | Ni42 | 0.5
WZHF 22-70 | 1 | 223 | 0.5
WZHF 26-11 | 1 | 223 | 0.405
WZHF 26-11 | 1 | Ni36 | 0.446
WZHF 26-11 | 1 | Cu | 0.149
WZHF26-11 | 1 | Cu | 0.149
WZHF26-11 | 1 | 223 | 0.405
WZHF26-11 | 1 | Ni36 | 0.446
WZHF24-04 | 1 | Cu | 0.48
WZHF24-04 | 1 | Ni36 | 0.379
WZHF24-04 | 1 | 223 | 0.141
WZHF28-15 | 1 | 206 | 0.439
WZHF28-15 | 1 | Cu | 0.12
WZHF28-15 | 1 | Ni36 | 0.441
WZHF19-75 | 1 | Ni42 | 0.5
WZHF19-75 | 1 | 258 | 0.5
WZHF28-17 | 1 | Ni36 | 0.452
WZHF28-17 | 1 | Cu | 0.097
WZHF28-17 | 1 | 206 | 0.451
WZHF39-25 | 1 | 721 | 0.46
WZHF39-25 | 1 | Ni36 | 0.46
WZHF39-25 | 1 | Cu | 0.08
WZHF27-15 | 1 | Cu | 0.111
WZHF27-15 | 1 | 223 | 0.406
WZHF27-15 | 1 | Ni36 | 0.483
WZHF25-05 | 1 | Cu | 0.398
WZHF25-05 | 1 | 223 | 0.184
WZHF25-05 | 1 | Ni36 | 0.418
WZHF38-15 | 1 | Ni36 | 0.427
WZHF38-15 | 1 | Cu | 0.134
WZHF38-15 | 1 | 721 | 0.439
WZHF29-140 | 1 | 721 | 0.78
WZHF29-140 | 1 | Ni36 | 0.22
WZHF29-130 | 1 | 721 | 0.772
WZHF29-130 | 1 | Ni42 | 0.228
WZHF26-6B | 1 | Ni36 | 0.459
WZHF26-6B | 1 | Ni | 0.315
WZHF26-6B | 1 | 223 | 0.226
WZHF28-35 | 1 | Ni36 | 0.41
WZHF28-35 | 1 | Ni | 0.181
WZHF28-35 | 1 | 206 | 0.409
WZHF26-35 | 1 | Ni | 0.196
WZHF26-35 | 1 | Ni36 | 0.403
WZHF26-35 | 1 | 223 | 0.401
WZHF26-08 | 1 | Cu | 0.218
WZHF26-08 | 1 | Ni36 | 0.48
WZHF26-08 | 1 | 223 | 0.302
WZHF20-70 | 1 | 191 | 0.495
WZHF20-70 | 1 | Ni42 | 0.505
WZHF39-40 | 1 | 721 | 0.45
WZHF39-40 | 1 | Fe | 0.218
WZHF39-40 | 1 | Ni36 | 0.332
WZHF28-55 | 1 | 206 | 0.493
WZHF28-55 | 1 | Ni | 0.065
WZHF28-55 | 1 | Ni36 | 0.442
WZHF 37-08 | 1 | 721 | 0.372
WZHF 37-08 | 1 | Ni36 | 0.38
WZHF 37-08 | 1 | Cu | 0.248
WZHF37-08 | 1 | Cu | 0.248
WZHF37-08 | 1 | Ni36 | 0.38
WZHF37-08 | 1 | 721 | 0.372
WZHF39-20 | 1 | Ni36 | 0.461
WZHF39-20 | 1 | 721 | 0.462
WZHF39-20 | 1 | Cu | 0.077
Ni42 | 1 | Ni42 | 1
WZHF23-70 | 1 | Ni42 | 0.5
WZHF23-70 | 1 | 206 | 0.5
WZHF39-60 | 1 | Fe | 0.126
WZHF39-60 | 1 | Ni36 | 0.431
WZHF39-60 | 1 | 721 | 0.443
316L/B30 | 1 | 316 | 0.944
316L/B30 | 1 | Cu | 0.056
WZHF28-30 | 1 | Ni36 | 0.381
WZHF28-30 | 1 | Ni | 0.24
WZHF28-30 | 1 | 206 | 0.379
WZHF27-40 | 1 | Fe | 0.177
WZHF27-40 | 1 | Ni36 | 0.412
WZHF27-40 | 1 | 206 | 0.411
WZHF 27-40 | 1 | 206 | 0.411
WZHF 27-40 | 1 | Ni36 | 0.412
WZHF 27-40 | 1 | Fe | 0.177
WZHF25-25 | 1 | Ni36 | 0.297
WZHF25-25 | 1 | Fe | 0.406
WZHF25-25 | 1 | 206 | 0.297
WZHF20-11 | 1 | Ni42 | 0.425
WZHF20-11 | 1 | Cu | 0.152
WZHF20-11 | 1 | 223 | 0.423
WZHF26-07 | 1 | Cu | 0.288
WZHF26-07 | 1 | Ni36 | 0.459
WZHF26-07 | 1 | 223 | 0.253
WZHF19-06 | 1 | Ni42 | 0.333
WZHF19-06 | 1 | Cu | 0.334
WZHF19-06 | 1 | 223 | 0.333
WZHF 33-95 | 1 | Ni42 | 0.487
WZHF 33-95 | 1 | 721 | 0.513
WZHF33-95 | 1 | 721 | 0.513
WZHF33-95 | 1 | Ni42 | 0.487
WZHF26-72 | 1 | 430 | 0.273
WZHF26-72 | 1 | 206 | 0.363
WZHF26-72 | 1 | Ni36 | 0.364
WZHF30-05 | 1 | Cu | 0.379
WZHF30-05 | 1 | 721 | 0.292
WZHF30-05 | 1 | Ni42 | 0.329
AgNi30C-T | 1 | Ag | 0.685
AgNi30C-T | 1 | Ni | 0.29
AgNi30C-T | 1 | C | 0.025
电极丝（铜线） | 1 | Cu | 0.6
电极丝（铜线） | 1 | Zn | 0.4
301 | 1 | 301 | 1
430 | 1 | 430 | 1
Ag粉 | 1 | Ag | 1
TU2丝 | 1 | Cu | 1
羰基镍粉 | 1 | Ni | 1
SnO2 | 2 | Sn | 1
AgNi11#-Ⅰ | 1 | Ag | 1
Note on D1: 含量填 0–1 小数，最多 12 位；同一材质同一组号内相加=1。 组号只用于在本表内给同一材质分组，不会存进系统。 材质编号与元素编号不用填：材质按材质名自动匹配/新建，元素按符号自动匹配/建档。 本文件由 cpq_db_0724 于 2026-09-02 导出（ACTIVE 材质 × ACTIVE 配置）。