## 材质编号
材质 | 材质编号
Ag | 00001
AgC3 | 00002
AgC4 | 00003
AgC5 | 00004
AgNi25C2 | 00005
AgNi10 | 00006
Ag15CuP | 00007
Ag25CuP | 00008
Ag50CuZn | 00009
AgC4(石墨烯) | 00010
AgCdO10 | 00011
AgCdO12 | 00012
AgCdO15 | 00013
AgCdO15-T | 00014
AgCdO17 | 00015
AgCdOⅦ(I.O) | 00016
AgCu70 | 00017
AgNi(0.15) | 00018
AgNi0.15 | 00019
AgNi15 | 00020
AgNi20 | 00021
AgNi30 | 00022
AgNi30C3/AgNi20 | 00023
AgNi30C3 | 00024
AgNi30C3/Ag | 00025
AgNi40 | 00026
AgSnO2(12) | 00027
AgSnO2(12)/Ag/Ag15CuP | 00028
SIO12-1 | 00029
MAE12-1（Ⅰ） | 00030
AgSnO2(14) | 00031
AgSnO2(14.5) | 00032
AgSn02(14.5) | 00033
AgSnO2(15) | 00034
Ag-15.5%SnInO | 00035
AgSnO2(8)In2O3(4) | 00036
AgSnO2(9)In2O3(4)-T | 00037
AgW40 | 00038
AgW30 | 00039
AgW50 | 00040
AgW55 | 00041
AgW60 | 00042
AgW65 | 00043
AgW70 | 00044
AgW80 | 00045
AgWC12C3 | 00046
AgWC12C3/Ag | 00047
AgWC12C2 | 00048
AgWC1C3 | 00049
AgWC12C3/AgNi30 | 00050
AgWC22C3 | 00051
AgWC22C3/Ag | 00052
AgWC20C1 | 00053
AgWC22C3/AgNi30 | 00054
AgWC27C3 | 00055
AgWC27C3/AgNi30 | 00056
AgWC30 | 00057
AgZnO10 | 00058
CuW60 | 00059
CuW | 00060
HFHG-173050-3 | 00061
Cu93P7 | 00062
Ag基焊膏 | 00063
AgCuZn | 00064
Ag60Cu26Zn14 | 00065
HFHG-Ag65-3 | 00066
AgSnO2(9)In2O3(4) | 00067
AgSnO2In2O3(12) | 00068
CuNi20 | 00069
AgW45 | 00070
AgWC80 | 00071
AgWC70 | 00072
AgWC55 | 00073
AgPd30 | 00074
AgSnO2 | 00075
AgSnO2In2O3(14.5) | 00076
AgCu50 | 00077
AgCu28 | 00078
AgWC16C2 | 00079
PtW | 00080
铂铱冲件 | 00081
AgWC26C1 | 00082
AgNi25 | 00083
Cr20Ni30 | 00084
AgCuONiO/Cu/AgCuONiO | 00085
Ag/Cu/Ag | 00086
Ag3/TU2 | 00087
Ag/Cu/1008 | 00088
AgNi015/Cu/CuNi | 00089
Ag/Cu/ | 00090
Ag/H62 | 00091
Ag/H85 | 00092
Ag/H90 | 00093
Ag/Ni | 00094
Ag/TU1 | 00095
AgCdO/Cu/1008 | 00096
AgCdO10/TU1 | 00097
AgCd10/Cu/Fe | 00098
AgCd012/Cu/AgCd012 | 00099
AgCdO/Cu/430 | 00100
AgCdO15/Cu/AgCdO15 | 00101
AgCu10 | 00102
AgCuNi/Tu1 | 00103
AgCuO(10)/Cu | 00104
AgNi10/T2 | 00105
AgNi10/H70 | 00106
AgNi(0.15)/T2 | 00107
AgNi0.15/Fe | 00108
AgNi10/BFe0.5 | 00109
AgNi15/BZn15-20 | 00110
AgNi10/BZn15-202 | 00111
AgNi10/BZn18-18 | 00112
CuNi15 | 00113
AgNi10-T/Cu/1008 | 00114
AgNi10/Cu/Ag | 00115
AgNi12/Cu/AgNi12 | 00116
AgNi10/Cu/1008 | 00117
AgNi15/T2 | 00118
AgNi30/Cu | 00119
AgSnO2(12)/Cu/Ni | 00120
AgSnO2(12)/Cu/CuNi20 | 00121
AgSnO2(4)/Cu/Fe | 00122
AgZnO12/Cu | 00123
BZn18-26 | 00124
T3 | 00125
Cu2001P | 00126
Cu/304 | 00127
Cu/304L(BMC-103) | 00128
Cu/Al | 00129
Cu/Ni | 00130
DC03 | 00131
DC03+LC | 00132
DC03-C390 | 00133
NiFe | 00134
630 | 00135
H62 | 00136
H65 | 00137
C2801 | 00138
Ag/H65 | 00139
CuZn33 | 00140
H63 | 00141
H70 | 00142
H68 | 00143
H85 | 00144
H85-Y2 | 00145
QSn6.5-0.1 | 00146
QSn65-01 | 00147
CuSn6 | 00148
QSn8-0.3 | 00149
DCO3镀铜 | 00150
铁镀铜 | 00151
AgNi10/H65 | 00152
304 | 00153
316 | 00154
AgCdO10/CuSn6 | 00155
H90 | 00156
AgNi10/H90 | 00157
C17200 | 00158
C7025 | 00159
ST37-2G | 00160
HSn90-2 | 00161
1Cr18Ni9（12Cr18Ni9） | 00162
QSi3-1 | 00163
6J40 | 00164
AgCdO15/Ag/BZn15-20 | 00165
Ni | 00166
AgZnO10/Cu/AgZnO10 | 00167
301/Cu/301 | 00168
Cu/301/Cu | 00169
AgSnO2(12)/BZn18-10 | 00170
Cu/304/Cu | 00171
AgNi0.3/C73500 | 00172
EN573 Aw-1050A H14 | 00173
Al 5052-H32 | 00174
Al | 00175
63A | 00176
32A | 00177
AgCu3/CuZn10 | 00178
CuSn9P | 00179
NC110 | 00180
AIMgSi05 | 00181
AIMgSi05(EN 6101-B T6) | 00182
AlMgSi05 | 00183
AgNi12/Cu | 00184
Cu/316L/Cu | 00185
304/Cu/304 | 00186
316l/Cu/316L | 00187
AgC4Ni2 | 00188
Ag/Cu/CuNi44 | 00189
AgNi15/Ag15CuP | 00190
AgSnO(2)12/蒙乃尔合金400 | 00191
AgC2/Cu/Fe | 00192
AgNi(0.2)/C10500/AgNi(0.2) | 00193
AgCe/TAg0.03/AgCe | 00194
AgCu3/TU1 | 00195
银合金 | 00196
AgNi10/Ag15CuP | 00197
AgNi20-C17530R-HT | 00198
WZHF29-78 | 00199
WZHF27-80 | 00200
WZHF24-21 | 00201
WZHF39-110 | 00202
WZHF28-11 | 00203
WZHF 28-11 | 00204
WZHF26-06 | 00205
WZHF34-05 | 00206
WZHF 34-05 | 00207
WZHF22-09 | 00208
WZHF38-10 | 00209
WZHF27-50 | 00210
WZHF22-70 | 00211
WZHF 22-70 | 00212
WZHF 26-11 | 00213
WZHF26-11 | 00214
WZHF24-04 | 00215
WZHF28-15 | 00216
WZHF19-75 | 00217
WZHF28-17 | 00218
WZHF39-25 | 00219
WZHF27-15 | 00220
WZHF25-05 | 00221
WZHF38-15 | 00222
WZHF29-140 | 00223
WZHF29-130 | 00224
WZHF26-6B | 00225
WZHF28-35 | 00226
WZHF26-35 | 00227
WZHF26-08 | 00228
WZHF20-70 | 00229
WZHF39-40 | 00230
WZHF28-55 | 00231
WZHF 37-08 | 00232
WZHF37-08 | 00233
WZHF39-20 | 00234
Ni42 | 00235
WZHF23-70 | 00236
WZHF39-60 | 00237
316L/B30 | 00238
WZHF28-30 | 00239
WZHF27-40 | 00240
WZHF 27-40 | 00241
WZHF26-25 | 00242
WZHF25-25 | 00243
WZHF20-11 | 00244
WZHF26-07 | 00245
WZHF19-06 | 00246
WZHF 33-95 | 00247
WZHF33-95 | 00248
WZHF26-72 | 00249
WZHF30-05 | 00250
AgNi30C-T | 00251
电极丝（铜线） | 00252
301 | 00253
430 | 00254
Ag粉 | 00255
TU2丝 | 00256
羰基镍粉 | 00257

## 材质对应元素
材质 | 材质编号 | 元素名称 | 含量 | 元素编号
Ag | 00001 | Ag | 1 | 10001
AgC3 | 00002 | Ag | 0.97 | 10001
AgC3 | 00002 | C | 0.03 | 10012
AgC4 | 00003 | Ag | 0.97 | 10001
AgC4 | 00003 | C | 0.03 | 10012
AgC5 | 00004 | Ag | 0.960369 | 10001
AgC5 | 00004 | C | 0.039631 | 10012
AgNi25C2 | 00005 | C | 0.01 | 10012
AgNi25C2 | 00005 | Ni | 0.23 | 10005
AgNi25C2 | 00005 | Ag | 0.76 | 10001
AgNi10 | 00006 | Ag | 0.9 | 10001
AgNi10 | 00006 | Ni | 0.1 | 10005
Ag15CuP | 00007 | Cu | 0.8 | 10002
Ag15CuP | 00007 | Ag | 0.15 | 10001
Ag15CuP | 00007 | P | 0.05 | 10057
Ag25CuP | 00008 | Cu | 0.7001 | 10002
Ag25CuP | 00008 | Ag | 0.2499 | 10001
Ag25CuP | 00008 | P | 0.05 | 10057
Ag50CuZn | 00009 | Cu | 0.34 | 10002
Ag50CuZn | 00009 | Zn | 0.16 | 10003
Ag50CuZn | 00009 | Ag | 0.5 | 10001
AgC4(石墨烯) | 00010 | Ag | 0.971816 | 10001
AgC4(石墨烯) | 00010 | C | 0.028184 | 10012
AgC5 | 00004 | Ag | 0.960369 | 10001
AgC5 | 00004 | C | 0.039631 | 10012
AgCdO10 | 00011 | Ag | 0.9 | 10001
AgCdO10 | 00011 | Cd | 0.1 | 10017
AgCdO12 | 00012 | Ag | 0.890967 | 10001
AgCdO12 | 00012 | Cd | 0.109033 | 10017
AgCdO15 | 00013 | Ag | 0.8628 | 10001
AgCdO15 | 00013 | Cd | 0.1372 | 10017
AgCdO15-T | 00014 | Cd | 0.125025 | 10017
AgCdO15-T | 00014 | Ag | 0.874975 | 10001
AgCdO17 | 00015 | Cd | 0.151 | 10017
AgCdO17 | 00015 | Ag | 0.849 | 10001
AgCdOⅦ(I.O) | 00016 | Cd | 0.1026 | 10017
AgCdOⅦ(I.O) | 00016 | Ag | 0.8974 | 10001
AgCdOⅦ(I.O) | 00016 | Cd | 0.091551 | 10017
AgCdOⅦ(I.O) | 00016 | Ag | 0.908449 | 10001
AgCu70 | 00017 | Ag | 0.3 | 10001
AgCu70 | 00017 | Cu | 0.7 | 10002
AgNi(0.15) | 00018 | Ni | 0.0023 | 10005
AgNi(0.15) | 00018 | Ag | 0.9977 | 10001
AgNi0.15 | 00019 | Ni | 0.0015 | 10005
AgNi0.15 | 00019 | Ag | 0.9985 | 10001
AgNi(0.15) | 00018 | Ag | 0.9985 | 10001
AgNi(0.15) | 00018 | Ni | 0.0015 | 10005
AgNi15 | 00020 | Ag | 0.85 | 10001
AgNi15 | 00020 | Ni | 0.15 | 10005
AgNi20 | 00021 | Ag | 0.8 | 10001
AgNi20 | 00021 | Ni | 0.2 | 10005
AgNi30 | 00022 | Ni | 0.3 | 10005
AgNi30 | 00022 | Ag | 0.7 | 10001
AgNi30C3/AgNi20 | 00023 | Ni | 0.3 | 10005
AgNi30C3/AgNi20 | 00023 | C | 0.005708 | 10012
AgNi30C3/AgNi20 | 00023 | Ag | 0.694292 | 10001
AgNi30C3 | 00024 | Ni | 0.28 | 10005
AgNi30C3 | 00024 | Ag | 0.71 | 10001
AgNi30C3 | 00024 | C | 0.01 | 10012
AgNi30C3/Ag | 00025 | C | 0.03 | 10012
AgNi30C3/Ag | 00025 | Ni | 0.3 | 10005
AgNi30C3/Ag | 00025 | Ag | 0.67 | 10001
AgNi40 | 00026 | Ni | 0.4 | 10005
AgNi40 | 00026 | Ag | 0.6 | 10001
AgSnO2(12) | 00027 | Ag | 0.908326 | 10001
AgSnO2(12) | 00027 | SnO2 | 0.091674 | 10064
AgSnO2(12)/Ag/Ag15CuP | 00028 | SnO2 | 0.1519 | 10064
AgSnO2(12)/Ag/Ag15CuP | 00028 | Ag | 0.8481 | 10001
SIO12-1 | 00029 | Ag | 0.88 | 10001
SIO12-1 | 00029 | Sn | 0.12 | 10004
MAE12-1（Ⅰ） | 00030 | Ag | 0.88 | 10001
MAE12-1（Ⅰ） | 00030 | Sn | 0.12 | 10004
AgSnO2(14) | 00031 | Sn | 0.1091 | 10004
AgSnO2(14) | 00031 | Ag | 0.8909 | 10001
AgSnO2(14.5) | 00032 | Ag | 0.877446 | 10001
AgSnO2(14.5) | 00032 | Sn | 0.122554 | 10004
AgSn02(14.5) | 00033 | Sn | 0.1263 | 10004
AgSn02(14.5) | 00033 | Ag | 0.8737 | 10001
AgSnO2(15) | 00034 | SnO2 | 0.11163 | 10064
AgSnO2(15) | 00034 | Ag | 0.88837 | 10001
AgSnO2(15) | 00034 | SnO2 | 0.1112 | 10064
AgSnO2(15) | 00034 | Ag | 0.8888 | 10001
Ag-15.5%SnInO | 00035 | Ag | 0.882 | 10001
Ag-15.5%SnInO | 00035 | Sn | 0.118 | 10004
AgSnO2(8)In2O3(4) | 00036 | In | 0.0313 | 10019
AgSnO2(8)In2O3(4) | 00036 | Ag | 0.9037 | 10001
AgSnO2(8)In2O3(4) | 00036 | SnO2 | 0.065 | 10064
AgSnO2(9)In2O3(4)-T | 00037 | SnO2 | 0.101755 | 10064
AgSnO2(9)In2O3(4)-T | 00037 | Ag | 0.898245 | 10001
AgSnO2(9)In2O3(4)-T | 00037 | SnO2 | 0.101 | 10064
AgSnO2(9)In2O3(4)-T | 00037 | Ag | 0.899 | 10001
AgW40 | 00038 | W | 0.4 | 10013
AgW40 | 00038 | Ag | 0.6 | 10001
AgW30 | 00039 | W | 0.3 | 10013
AgW30 | 00039 | Ag | 0.7 | 10001
AgW50 | 00040 | Ag | 0.5 | 10001
AgW50 | 00040 | W | 0.5 | 10013
AgW55 | 00041 | W | 0.565 | 10013
AgW55 | 00041 | Ag | 0.435 | 10001
AgW60 | 00042 | W | 0.6 | 10013
AgW60 | 00042 | Ag | 0.4 | 10001
AgW65 | 00043 | Ag | 0.335 | 10001
AgW65 | 00043 | W | 0.665 | 10013
AgW70 | 00044 | Ag | 0.285 | 10001
AgW70 | 00044 | W | 0.715 | 10013
AgW80 | 00045 | Ag | 0.2 | 10001
AgW80 | 00045 | W | 0.8 | 10013
AgWC12C3 | 00046 | C | 0.0185 | 10012
AgWC12C3 | 00046 | WC | 0.12 | 10024
AgWC12C3 | 00046 | Ag | 0.8615 | 10001
AgWC12C3/Ag | 00047 | WC | 0.12 | 10024
AgWC12C3/Ag | 00047 | C | 0.014397 | 10012
AgWC12C3/Ag | 00047 | Ag | 0.865603 | 10001
AgWC12C2 | 00048 | Ag | 0.888 | 10001
AgWC12C2 | 00048 | WC | 0.1 | 10024
AgWC12C2 | 00048 | C | 0.012 | 10012
AgWC1C3 | 00049 | C | 0.017 | 10012
AgWC1C3 | 00049 | Ag | 0.865 | 10001
AgWC1C3 | 00049 | WC | 0.118 | 10024
AgWC12C3/AgNi30 | 00050 | Ag | 0.863984 | 10001
AgWC12C3/AgNi30 | 00050 | WC | 0.136016 | 10024
AgWC22C3 | 00051 | Ag | 0.762 | 10001
AgWC22C3 | 00051 | C | 0.018 | 10012
AgWC22C3 | 00051 | WC | 0.22 | 10024
AgWC22C3/Ag | 00052 | WC | 0.215 | 10024
AgWC22C3/Ag | 00052 | C | 0.016429 | 10012
AgWC22C3/Ag | 00052 | Ag | 0.768571 | 10001
AgWC20C1 | 00053 | Ag | 0.804548 | 10001
AgWC20C1 | 00053 | WC | 0.195452 | 10024
AgWC20C1 | 00053 | Ag | 0.774286 | 10001
AgWC20C1 | 00053 | WC | 0.225714 | 10024
AgWC22C3/AgNi30 | 00054 | WC | 0.228966 | 10024
AgWC22C3/AgNi30 | 00054 | Ag | 0.771034 | 10001
AgWC27C3 | 00055 | WC | 0.27 | 10024
AgWC27C3 | 00055 | C | 0.03 | 10012
AgWC27C3 | 00055 | Ag | 0.7 | 10001
AgWC27C3/AgNi30 | 00056 | Ag | 0.722895 | 10001
AgWC27C3/AgNi30 | 00056 | WC | 0.277105 | 10024
AgWC30 | 00057 | WC | 0.29 | 10024
AgWC30 | 00057 | Ag | 0.71 | 10001
AgZnO10 | 00058 | Ag | 0.9149 | 10001
AgZnO10 | 00058 | Zn | 0.0851 | 10003
CuW60 | 00059 | Cu | 0.4 | 10002
CuW60 | 00059 | W | 0.6 | 10013
CuW | 00060 | Cu | 0.5 | 10002
CuW | 00060 | W | 0.5 | 10013
HFHG-173050-3 | 00061 | Ag | 0.24 | 10001
HFHG-173050-3 | 00061 | 301 | 0.76 | 10039
Cu93P7 | 00062 | P | 0.07 | 10057
Cu93P7 | 00062 | Cu | 0.93 | 10002
Ag基焊膏 | 00063 | Cu | 0.865 | 10002
Ag基焊膏 | 00063 | Ag | 0.135 | 10001
AgCuZn | 00064 | Zn | 0.1782 | 10003
AgCuZn | 00064 | Cu | 0.5 | 10002
AgCuZn | 00064 | Ag | 0.3218 | 10001
Ag60Cu26Zn14 | 00065 | Ag | 0.6 | 10001
Ag60Cu26Zn14 | 00065 | Zn | 0.14 | 10003
Ag60Cu26Zn14 | 00065 | Cu | 0.26 | 10002
HFHG-Ag65-3 | 00066 | Cu | 0.61385 | 10002
HFHG-Ag65-3 | 00066 | Ag | 0.38615 | 10001
AgSnO2(9)In2O3(4) | 00067 | In | 0.04 | 10019
AgSnO2(9)In2O3(4) | 00067 | Sn | 0.0691 | 10004
AgSnO2(9)In2O3(4) | 00067 | Ag | 0.8909 | 10001
AgSnO2In2O3(12) | 00068 | In | 0.04 | 10019
AgSnO2In2O3(12) | 00068 | SnO2 | 0.08 | 10064
AgSnO2In2O3(12) | 00068 | Ag | 0.88 | 10001
CuNi20 | 00069 | Ni | 0.2 | 10005
CuNi20 | 00069 | Cu | 0.8 | 10002
AgW45 | 00070 | Ag | 0.55 | 10001
AgW45 | 00070 | W | 0.45 | 10013
AgWC80 | 00071 | WC | 0.76 | 10024
AgWC80 | 00071 | Ag | 0.24 | 10001
AgWC70 | 00072 | Ag | 0.285 | 10001
AgWC70 | 00072 | WC | 0.715 | 10024
AgWC55 | 00073 | Ag | 0.45 | 10001
AgWC55 | 00073 | WC | 0.55 | 10024
AgPd30 | 00074 | Pd | 0.3 | 10021
AgPd30 | 00074 | Ag | 0.7 | 10001
AgSnO2 | 00075 | Ag | 0.9045 | 10001
AgSnO2 | 00075 | Sn | 0.0955 | 10004
AgSnO2In2O3(14.5) | 00076 | In | 0.1085 | 10019
AgSnO2In2O3(14.5) | 00076 | Sn | 0.04 | 10004
AgSnO2In2O3(14.5) | 00076 | Ag | 0.8515 | 10001
AgCu50 | 00077 | Ag | 0.5 | 10001
AgCu50 | 00077 | Cu | 0.5 | 10002
AgCu28 | 00078 | Ag | 0.72 | 10001
AgCu28 | 00078 | Cu | 0.28 | 10002
AgWC16C2 | 00079 | Ag | 0.827793 | 10001
AgWC16C2 | 00079 | C | 0.012207 | 10012
AgWC16C2 | 00079 | WC | 0.16 | 10024
PtW | 00080 | Pt | 0.91 | 10058
PtW | 00080 | Ir | 0.09 | 10059
铂铱冲件 | 00081 | Ir | 0.09 | 10059
铂铱冲件 | 00081 | Pt | 0.91 | 10058
AgWC26C1 | 00082 | C | 0.01 | 10012
AgWC26C1 | 00082 | WC | 0.26 | 10024
AgWC26C1 | 00082 | Ag | 0.73 | 10001
AgNi25 | 00083 | Ag | 0.75 | 10001
AgNi25 | 00083 | Ni | 0.25 | 10005
Cr20Ni30 | 00084 | Fe | 0.5 | 10006
Cr20Ni30 | 00084 | Cr | 0.2 | 10014
Cr20Ni30 | 00084 | Ni | 0.3 | 10005
AgCuONiO/Cu/AgCuONiO | 00085 | Ag | 0.571574 | 10001
AgCuONiO/Cu/AgCuONiO | 00085 | Cu | 0.424828 | 10002
AgCuONiO/Cu/AgCuONiO | 00085 | Ni | 0.003598 | 10005
Ag/Cu/Ag | 00086 | Ag | 0.055 | 10001
Ag/Cu/Ag | 00086 | Cu | 0.945 | 10002
Ag3/TU2 | 00087 | Ag | 0.203 | 10001
Ag3/TU2 | 00087 | Cu | 0.797 | 10002
Ag/Cu/Ag | 00086 | Ag | 0.265 | 10001
Ag/Cu/Ag | 00086 | Cu | 0.735 | 10002
Ag/Cu/1008 | 00088 | Fe | 0.248505 | 10006
Ag/Cu/1008 | 00088 | Ag | 0.19157 | 10001
Ag/Cu/1008 | 00088 | Cu | 0.559925 | 10002
AgNi015/Cu/CuNi | 00089 | Cu | 0.574644 | 10002
AgNi015/Cu/CuNi | 00089 | Ag | 0.360177 | 10001
AgNi015/Cu/CuNi | 00089 | Ni | 0.065179 | 10005
Ag/Cu/ | 00090 | Ni | 0.060526 | 10005
Ag/Cu/ | 00090 | Ag | 0.243431 | 10001
Ag/Cu/ | 00090 | Cu | 0.696043 | 10002
Ag/H62 | 00091 | Ag | 0.0777 | 10001
Ag/H62 | 00091 | Cu | 0.571826 | 10002
Ag/H62 | 00091 | Zn | 0.350474 | 10003
Ag/H85 | 00092 | Zn | 0.123 | 10003
Ag/H85 | 00092 | Cu | 0.697 | 10002
Ag/H85 | 00092 | Ag | 0.18 | 10001
Ag/H90 | 00093 | Ag | 0.0651 | 10001
Ag/H90 | 00093 | Cu | 0.84141 | 10002
Ag/H90 | 00093 | Zn | 0.09349 | 10003
Ag/Ni | 00094 | Ag | 0.414474 | 10001
Ag/Ni | 00094 | Ni | 0.585526 | 10005
Ag/Ni | 00094 | Ag | 0.066107 | 10001
Ag/Ni | 00094 | Ni | 0.933893 | 10005
Ag/TU1 | 00095 | Ag | 0.003445 | 10001
Ag/TU1 | 00095 | Cu | 0.996555 | 10002
Ag/TU1 | 00095 | Ag | 0.003526 | 10001
Ag/TU1 | 00095 | Cu | 0.996474 | 10002
AgCdO/Cu/1008 | 00096 | Cu | 0.586153 | 10002
AgCdO/Cu/1008 | 00096 | Fe | 0.084548 | 10006
AgCdO/Cu/1008 | 00096 | Cd | 0.0272 | 10017
AgCdO/Cu/1008 | 00096 | Ag | 0.302099 | 10001
AgCdO10/TU1 | 00097 | Cd | 0.01688 | 10017
AgCdO10/TU1 | 00097 | Ag | 0.1519 | 10001
AgCdO10/TU1 | 00097 | Cu | 0.83122 | 10002
AgCd10/Cu/Fe | 00098 | Ag | 0.096832 | 10001
AgCd10/Cu/Fe | 00098 | Cu | 0.737365 | 10002
AgCd10/Cu/Fe | 00098 | Fe | 0.157084 | 10006
AgCd10/Cu/Fe | 00098 | Cd | 0.008719 | 10017
AgCd012/Cu/AgCd012 | 00099 | Ag | 0.24 | 10001
AgCd012/Cu/AgCd012 | 00099 | Cu | 0.727273 | 10002
AgCd012/Cu/AgCd012 | 00099 | Cd | 0.032727 | 10017
AgCdO/Cu/430 | 00100 | 430 | 0.097432 | 10044
AgCdO/Cu/430 | 00100 | Ag | 0.346236 | 10001
AgCdO/Cu/430 | 00100 | Cu | 0.498935 | 10002
AgCdO/Cu/430 | 00100 | Cd | 0.057397 | 10017
AgCdO15/Cu/AgCdO15 | 00101 | Cu | 0.647059 | 10002
AgCdO15/Cu/AgCdO15 | 00101 | Ag | 0.3 | 10001
AgCdO15/Cu/AgCdO15 | 00101 | Cd | 0.052941 | 10017
AgCu10 | 00102 | Ag | 0.7831 | 10001
AgCu10 | 00102 | Cu | 0.2169 | 10002
AgCuNi/Tu1 | 00103 | Ni | 0.005 | 10005
AgCuNi/Tu1 | 00103 | Cu | 0.765 | 10002
AgCuNi/Tu1 | 00103 | Ag | 0.23 | 10001
AgCuO(10)/Cu | 00104 | Ag | 0.309597 | 10001
AgCuO(10)/Cu | 00104 | Cu | 0.690403 | 10002
AgNi10/T2 | 00105 | Cu | 0.9 | 10002
AgNi10/T2 | 00105 | Ni | 0.01 | 10005
AgNi10/T2 | 00105 | Ag | 0.09 | 10001
AgNi10/H70 | 00106 | Ag | 0.2907 | 10001
AgNi10/H70 | 00106 | Ni | 0.0323 | 10005
AgNi10/H70 | 00106 | H70 | 0.677 | 10069
AgNi(0.15)/T2 | 00107 | Cu | 0.984977 | 10002
AgNi(0.15)/T2 | 00107 | Ag | 0.015 | 10001
AgNi(0.15)/T2 | 00107 | Ni | 2.3e-05 | 10005
AgNi0.15/Fe | 00108 | Fe | 0.796421 | 10006
AgNi0.15/Fe | 00108 | Ni | 0.000305 | 10005
AgNi0.15/Fe | 00108 | Ag | 0.203274 | 10001
AgNi10/BFe0.5 | 00109 | Fe | 0.003811 | 10006
AgNi10/BFe0.5 | 00109 | Ag | 0.213973 | 10001
AgNi10/BFe0.5 | 00109 | Cu | 0.636481 | 10002
AgNi10/BFe0.5 | 00109 | Ni | 0.145735 | 10005
AgNi15/BZn15-20 | 00110 | Ag | 0.06027 | 10001
AgNi15/BZn15-20 | 00110 | Cu | 0.520293 | 10002
AgNi15/BZn15-20 | 00110 | Ni | 0.177873 | 10005
AgNi15/BZn15-20 | 00110 | Zn | 0.241564 | 10003
AgNi10/BZn15-202 | 00111 | Cu | 0.473432 | 10002
AgNi10/BZn15-202 | 00111 | Ni | 0.167633 | 10005
AgNi10/BZn15-202 | 00111 | Ag | 0.139128 | 10001
AgNi10/BZn15-202 | 00111 | Zn | 0.219807 | 10003
AgNi10/BZn18-18 | 00112 | Ni | 0.16385 | 10005
AgNi10/BZn18-18 | 00112 | Ag | 0.181685 | 10001
AgNi10/BZn18-18 | 00112 | Cu | 0.446952 | 10002
AgNi10/BZn18-18 | 00112 | Zn | 0.207513 | 10003
CuNi15 | 00113 | Cu | 0.85 | 10002
CuNi15 | 00113 | Ni | 0.15 | 10005
AgNi10-T/Cu/1008 | 00114 | Fe | 0.0871 | 10006
AgNi10-T/Cu/1008 | 00114 | Ag | 0.336777 | 10001
AgNi10-T/Cu/1008 | 00114 | Cu | 0.523337 | 10002
AgNi10-T/Cu/1008 | 00114 | Ni | 0.052786 | 10005
AgNi10/Cu/Ag | 00115 | Ag | 0.1167 | 10001
AgNi10/Cu/Ag | 00115 | Cu | 0.012967 | 10002
AgNi10/Cu/Ag | 00115 | Ni | 0.870333 | 10005
AgNi12/Cu/AgNi12 | 00116 | Ag | 0.2903 | 10001
AgNi12/Cu/AgNi12 | 00116 | Cu | 0.670114 | 10002
AgNi12/Cu/AgNi12 | 00116 | Ni | 0.039586 | 10005
AgNi10/Cu/1008 | 00117 | Ag | 0.072046 | 10001
AgNi10/Cu/1008 | 00117 | Cu | 0.725346 | 10002
AgNi10/Cu/1008 | 00117 | Fe | 0.193154 | 10006
AgNi10/Cu/1008 | 00117 | Ni | 0.009454 | 10005
AgNi15/T2 | 00118 | Cu | 0.986312 | 10002
AgNi15/T2 | 00118 | Ni | 0.002 | 10005
AgNi15/T2 | 00118 | Ag | 0.011688 | 10001
AgNi30/Cu | 00119 | Cu | 0.664286 | 10002
AgNi30/Cu | 00119 | Ag | 0.235 | 10001
AgNi30/Cu | 00119 | Ni | 0.100714 | 10005
AgSnO2(12)/Cu/Ni | 00120 | Cu | 0.445923 | 10002
AgSnO2(12)/Cu/Ni | 00120 | Ag | 0.295459 | 10001
AgSnO2(12)/Cu/Ni | 00120 | Sn | 0.034037 | 10004
AgSnO2(12)/Cu/Ni | 00120 | Ni | 0.224581 | 10005
AgSnO2(12)/Cu/CuNi20 | 00121 | Cu | 0.685901 | 10002
AgSnO2(12)/Cu/CuNi20 | 00121 | Ag | 0.232399 | 10001
AgSnO2(12)/Cu/CuNi20 | 00121 | SnO2 | 0.0317 | 10064
AgSnO2(12)/Cu/CuNi20 | 00121 | Ni | 0.05 | 10005
AgSnO2(4)/Cu/Fe | 00122 | Cu | 0.558173 | 10002
AgSnO2(4)/Cu/Fe | 00122 | Ag | 0.319657 | 10001
AgSnO2(4)/Cu/Fe | 00122 | SnO2 | 0.0133 | 10064
AgSnO2(4)/Cu/Fe | 00122 | Fe | 0.10887 | 10006
AgZnO12/Cu | 00123 | Ag | 0.244 | 10001
AgZnO12/Cu | 00123 | Zn | 0.033273 | 10003
AgZnO12/Cu | 00123 | Cu | 0.722727 | 10002
BZn18-26 | 00124 | Zn | 0.2 | 10003
BZn18-26 | 00124 | Cu | 0.65 | 10002
BZn18-26 | 00124 | Ni | 0.15 | 10005
T3 | 00125 | Cu | 1 | 10002
Cu2001P | 00126 | Sn | 0.15 | 10004
Cu2001P | 00126 | P | 0.11 | 10057
Cu2001P | 00126 | Ni | 0.04 | 10005
Cu2001P | 00126 | Cu | 0.7 | 10002
Cu/304 | 00127 | 304 | 0.76 | 10042
Cu/304 | 00127 | Cu | 0.24 | 10002
Cu/304L(BMC-103) | 00128 | Cu | 0.081 | 10002
Cu/304L(BMC-103) | 00128 | 304 | 0.919 | 10042
Cu/Al | 00129 | Al | 0.064 | 10007
Cu/Al | 00129 | Cu | 0.936 | 10002
Cu/Ni | 00130 | Ni | 0.5 | 10005
Cu/Ni | 00130 | Cu | 0.5 | 10002
DC03 | 00131 | DC04 | 1 | 10026
DC03+LC | 00132 | DC04 | 1 | 10026
DC03-C390 | 00133 | DC04 | 1 | 10026
NiFe | 00134 | Fe | 0.5 | 10006
NiFe | 00134 | Ni | 0.5 | 10005
630 | 00135 | 不锈钢 | 1 | 10027
H62 | 00136 | Zn | 0.38 | 10003
H62 | 00136 | Cu | 0.62 | 10002
H65 | 00137 | Zn | 0.35 | 10003
H65 | 00137 | Cu | 0.65 | 10002
C2801 | 00138 | Cu | 0.62 | 10002
C2801 | 00138 | Zn | 0.38 | 10003
Ag/H65 | 00139 | Ag | 0.082 | 10001
Ag/H65 | 00139 | Zn | 0.3213 | 10003
Ag/H65 | 00139 | Cu | 0.5967 | 10002
CuZn33 | 00140 | Cu | 0.65 | 10002
CuZn33 | 00140 | Zn | 0.35 | 10003
H63 | 00141 | Zn | 0.35 | 10003
H63 | 00141 | Cu | 0.65 | 10002
H70 | 00142 | Zn | 0.3 | 10003
H70 | 00142 | Cu | 0.7 | 10002
H68 | 00143 | Cu | 0.68 | 10002
H68 | 00143 | Zn | 0.32 | 10003
H85 | 00144 | Cu | 0.85 | 10002
H85 | 00144 | Zn | 0.15 | 10003
H85-Y2 | 00145 | Zn | 0.15 | 10003
H85-Y2 | 00145 | Cu | 0.85 | 10002
QSn6.5-0.1 | 00146 | Cu | 0.935 | 10002
QSn6.5-0.1 | 00146 | Sn | 0.065 | 10004
QSn65-01 | 00147 | Cu | 0.935 | 10002
QSn65-01 | 00147 | Sn | 0.065 | 10004
CuSn6 | 00148 | Cu | 0.935 | 10002
CuSn6 | 00148 | Sn | 0.065 | 10004
QSn8-0.3 | 00149 | Cu | 0.92 | 10002
QSn8-0.3 | 00149 | Sn | 0.08 | 10004
DCO3镀铜 | 00150 | DC04 | 1 | 10026
铁镀铜 | 00151 | DC04 | 1 | 10026
AgNi10/H65 | 00152 | Ni | 0.016904 | 10005
AgNi10/H65 | 00152 | Cu | 0.540126 | 10002
AgNi10/H65 | 00152 | Ag | 0.152132 | 10001
AgNi10/H65 | 00152 | Zn | 0.290838 | 10003
304 | 00153 | 304 | 1 | 10042
316 | 00154 | 316 | 1 | 10028
AgCdO10/CuSn6 | 00155 | Sn | 0.029204 | 10004
AgCdO10/CuSn6 | 00155 | Cu | 0.457522 | 10002
AgCdO10/CuSn6 | 00155 | Ag | 0.468055 | 10001
AgCdO10/CuSn6 | 00155 | Cd | 0.045219 | 10017
H90 | 00156 | Zn | 0.1 | 10003
H90 | 00156 | Cu | 0.9 | 10002
AgNi10/H90 | 00157 | Ag | 0.0195 | 10001
AgNi10/H90 | 00157 | Ni | 0.002167 | 10005
AgNi10/H90 | 00157 | Zn | 0.097833 | 10003
AgNi10/H90 | 00157 | Cu | 0.8805 | 10002
C17200 | 00158 | Cu | 0.98 | 10002
C17200 | 00158 | Be | 0.02 | 10009
C7025 | 00159 | Cu | 0.94 | 10002
C7025 | 00159 | Ni | 0.05 | 10005
C7025 | 00159 | Si | 0.01 | 10011
ST37-2G | 00160 | DC04 | 1 | 10026
HSn90-2 | 00161 | Zn | 0.1 | 10003
HSn90-2 | 00161 | Cu | 0.9 | 10002
1Cr18Ni9（12Cr18Ni9） | 00162 | 不锈钢 | 1 | 10027
QSi3-1 | 00163 | Cu | 0.96 | 10002
QSi3-1 | 00163 | Si | 0.01 | 10011
QSi3-1 | 00163 | Ni | 0.03 | 10005
6J40 | 00164 | Cu | 0.58 | 10002
6J40 | 00164 | Mn | 0.02 | 10010
6J40 | 00164 | Ni | 0.4 | 10005
AgCdO15/Ag/BZn15-20 | 00165 | Cu | 0.395 | 10002
AgCdO15/Ag/BZn15-20 | 00165 | Cd | 0.1 | 10017
AgCdO15/Ag/BZn15-20 | 00165 | Ag | 0.505 | 10001
Ni | 00166 | Ni | 1 | 10005
AgZnO10/Cu/AgZnO10 | 00167 | Ag | 0.23 | 10001
AgZnO10/Cu/AgZnO10 | 00167 | Cu | 0.7445 | 10002
AgZnO10/Cu/AgZnO10 | 00167 | ZnO | 0.0255 | 10095
301/Cu/301 | 00168 | Cu | 0.32 | 10002
301/Cu/301 | 00168 | 301 | 0.68 | 10039
301/Cu/301 | 00168 | 301 | 0.16 | 10039
301/Cu/301 | 00168 | Cu | 0.84 | 10002
Cu/301/Cu | 00169 | Cu | 0.22 | 10002
Cu/301/Cu | 00169 | 301 | 0.78 | 10039
AgSnO2(12)/BZn18-10 | 00170 | SnO2 | 0.078136 | 10064
AgSnO2(12)/BZn18-10 | 00170 | Ag | 0.573 | 10001
AgSnO2(12)/BZn18-10 | 00170 | Cu | 0.348864 | 10002
Cu/304/Cu | 00171 | Cu | 0.214 | 10002
Cu/304/Cu | 00171 | 304 | 0.786 | 10042
Cu/304/Cu | 00171 | Cu | 0.119 | 10002
Cu/304/Cu | 00171 | 304 | 0.881 | 10042
AgNi0.3/C73500 | 00172 | Ag | 0.681054 | 10001
AgNi0.3/C73500 | 00172 | Ni | 0.002049 | 10005
AgNi0.3/C73500 | 00172 | Cu | 0.316897 | 10002
EN573 Aw-1050A H14 | 00173 | Al | 1 | 10007
Al 5052-H32 | 00174 | Al | 1 | 10007
Al | 00175 | Al | 1 | 10007
63A | 00176 | Al | 1 | 10007
32A | 00177 | Al | 1 | 10007
AgCu3/CuZn10 | 00178 | Zn | 0.072165 | 10003
AgCu3/CuZn10 | 00178 | Cu | 0.657835 | 10002
AgCu3/CuZn10 | 00178 | Ag | 0.27 | 10001
CuSn9P | 00179 | Sn | 0.09 | 10004
CuSn9P | 00179 | Cu | 0.91 | 10002
NC110 | 00180 | Ni | 0.06 | 10005
NC110 | 00180 | Cu | 0.94 | 10002
AIMgSi05 | 00181 | Al | 1 | 10007
AIMgSi05(EN 6101-B T6) | 00182 | Al | 1 | 10007
AlMgSi05 | 00183 | Al | 1 | 10007
AgNi12/Cu | 00184 | Cu | 0.758864 | 10002
AgNi12/Cu | 00184 | Ni | 0.028936 | 10005
AgNi12/Cu | 00184 | Ag | 0.2122 | 10001
Cu/316L/Cu | 00185 | 316 | 0.748 | 10028
Cu/316L/Cu | 00185 | Cu | 0.252 | 10002
Cu/316L/Cu | 00185 | 316 | 0.597 | 10028
Cu/316L/Cu | 00185 | Cu | 0.403 | 10002
304/Cu/304 | 00186 | 304 | 0.364 | 10042
304/Cu/304 | 00186 | Cu | 0.636 | 10002
316l/Cu/316L | 00187 | 316 | 0.272 | 10028
316l/Cu/316L | 00187 | Cu | 0.728 | 10002
AgC4Ni2 | 00188 | Ag | 0.9461 | 10001
AgC4Ni2 | 00188 | C | 0.035 | 10012
AgC4Ni2 | 00188 | Ni | 0.0189 | 10005
Ag/Cu/CuNi44 | 00189 | Ag | 0.293 | 10001
Ag/Cu/CuNi44 | 00189 | Cu | 0.707 | 10002
AgNi15/Ag15CuP | 00190 | Cu | 0.0481 | 10002
AgNi15/Ag15CuP | 00190 | Ni | 0.1429 | 10005
AgNi15/Ag15CuP | 00190 | Ag | 0.809 | 10001
AgSnO(2)12/蒙乃尔合金400 | 00191 | Ag | 0.235068 | 10001
AgSnO(2)12/蒙乃尔合金400 | 00191 | Sn | 0.032055 | 10004
AgSnO(2)12/蒙乃尔合金400 | 00191 | Ni | 0.322466 | 10005
AgSnO(2)12/蒙乃尔合金400 | 00191 | Cu | 0.410411 | 10002
AgC2/Cu/Fe | 00192 | Ag | 0.184985 | 10001
AgC2/Cu/Fe | 00192 | Fe | 0.17695 | 10006
AgC2/Cu/Fe | 00192 | C | 0.003775 | 10012
AgC2/Cu/Fe | 00192 | Cu | 0.63429 | 10002
AgNi(0.2)/C10500/AgNi(0.2) | 00193 | Ce | 0.000676 | 10018
AgNi(0.2)/C10500/AgNi(0.2) | 00193 | Cu | 0.662258 | 10002
AgNi(0.2)/C10500/AgNi(0.2) | 00193 | Ni | 0.000676 | 10005
AgNi(0.2)/C10500/AgNi(0.2) | 00193 | Ag | 0.33639 | 10001
AgCe/TAg0.03/AgCe | 00194 | Cu | 0.6895 | 10002
AgCe/TAg0.03/AgCe | 00194 | Ag | 0.3089 | 10001
AgCe/TAg0.03/AgCe | 00194 | Ni | 0.0016 | 10005
AgCu3/TU1 | 00195 | Cu | 0.667 | 10002
AgCu3/TU1 | 00195 | Ag | 0.333 | 10001
银合金 | 00196 | Ag | 0.2808 | 10001
银合金 | 00196 | Cu | 0.7192 | 10002
银合金 | 00196 | Cu | 0.7533 | 10002
银合金 | 00196 | Ag | 0.2467 | 10001
AgNi10/Ag15CuP | 00197 | Ag | 0.8703 | 10001
AgNi10/Ag15CuP | 00197 | Ni | 0.1297 | 10005
AgNi10/Ag15CuP | 00197 | Ag | 0.9 | 10001
AgNi10/Ag15CuP | 00197 | Ni | 0.1 | 10005
AgNi20-C17530R-HT | 00198 | Cu | 0.819484 | 10002
AgNi20-C17530R-HT | 00198 | Ni | 0.036 | 10005
AgNi20-C17530R-HT | 00198 | Ag | 0.144516 | 10001
WZHF29-78 | 00199 | 206 | 0.5 | 10034
WZHF29-78 | 00199 | Ni36 | 0.5 | 10032
WZHF27-80 | 00200 | Ni36 | 0.5 | 10032
WZHF27-80 | 00200 | 223 | 0.5 | 10030
WZHF24-21 | 00201 | Ni36 | 0.305 | 10032
WZHF24-21 | 00201 | 223 | 0.31 | 10030
WZHF24-21 | 00201 | Ni | 0.385 | 10005
WZHF39-110 | 00202 | Ni36 | 0.529 | 10032
WZHF39-110 | 00202 | 721 | 0.471 | 10033
WZHF28-11 | 00203 | 206 | 0.417 | 10034
WZHF28-11 | 00203 | Cu | 0.164 | 10002
WZHF28-11 | 00203 | Ni36 | 0.419 | 10032
WZHF 28-11 | 00204 | Ni36 | 0.419 | 10032
WZHF 28-11 | 00204 | Cu | 0.164 | 10002
WZHF 28-11 | 00204 | 206 | 0.417 | 10034
WZHF26-06 | 00205 | 206 | 0.338 | 10034
WZHF26-06 | 00205 | Cu | 0.323 | 10002
WZHF26-06 | 00205 | Ni36 | 0.339 | 10032
WZHF34-05 | 00206 | Cu | 0.398 | 10002
WZHF34-05 | 00206 | Ni36 | 0.272 | 10032
WZHF34-05 | 00206 | 721 | 0.33 | 10033
WZHF 34-05 | 00207 | 721 | 0.292 | 10033
WZHF 34-05 | 00207 | Cu | 0.379 | 10002
WZHF 34-05 | 00207 | Ni36 | 0.329 | 10032
WZHF22-09 | 00208 | Cu | 0.192 | 10002
WZHF22-09 | 00208 | Ni42 | 0.405 | 10029
WZHF22-09 | 00208 | 206 | 0.403 | 10034
WZHF38-10 | 00209 | Ni36 | 0.397 | 10032
WZHF38-10 | 00209 | Cu | 0.194 | 10002
WZHF38-10 | 00209 | 721 | 0.409 | 10033
WZHF27-50 | 00210 | Ni | 0.082 | 10005
WZHF27-50 | 00210 | Ni36 | 0.46 | 10032
WZHF27-50 | 00210 | 223 | 0.458 | 10030
WZHF22-70 | 00211 | 223 | 0.5 | 10030
WZHF22-70 | 00211 | Ni42 | 0.5 | 10029
WZHF 22-70 | 00212 | Ni42 | 0.5 | 10029
WZHF 22-70 | 00212 | 223 | 0.5 | 10030
WZHF 26-11 | 00213 | 223 | 0.405 | 10030
WZHF 26-11 | 00213 | Ni36 | 0.446 | 10032
WZHF 26-11 | 00213 | Cu | 0.149 | 10002
WZHF26-11 | 00214 | Cu | 0.149 | 10002
WZHF26-11 | 00214 | 223 | 0.405 | 10030
WZHF26-11 | 00214 | Ni36 | 0.446 | 10032
WZHF24-04 | 00215 | Cu | 0.48 | 10002
WZHF24-04 | 00215 | Ni36 | 0.379 | 10032
WZHF24-04 | 00215 | 223 | 0.141 | 10030
WZHF28-15 | 00216 | 206 | 0.439 | 10034
WZHF28-15 | 00216 | Cu | 0.12 | 10002
WZHF28-15 | 00216 | Ni36 | 0.441 | 10032
WZHF19-75 | 00217 | Ni42 | 0.5 | 10029
WZHF19-75 | 00217 | 258 | 0.5 | 10061
WZHF28-17 | 00218 | Ni36 | 0.452 | 10032
WZHF28-17 | 00218 | Cu | 0.097 | 10002
WZHF28-17 | 00218 | 206 | 0.451 | 10034
WZHF39-25 | 00219 | 721 | 0.46 | 10033
WZHF39-25 | 00219 | Ni36 | 0.46 | 10032
WZHF39-25 | 00219 | Cu | 0.08 | 10002
WZHF27-15 | 00220 | Cu | 0.111 | 10002
WZHF27-15 | 00220 | 223 | 0.406 | 10030
WZHF27-15 | 00220 | Ni36 | 0.483 | 10032
WZHF25-05 | 00221 | Cu | 0.398 | 10002
WZHF25-05 | 00221 | 223 | 0.184 | 10030
WZHF25-05 | 00221 | Ni36 | 0.418 | 10032
WZHF38-15 | 00222 | Ni36 | 0.427 | 10032
WZHF38-15 | 00222 | Cu | 0.134 | 10002
WZHF38-15 | 00222 | 721 | 0.439 | 10033
WZHF29-140 | 00223 | 721 | 0.78 | 10033
WZHF29-140 | 00223 | Ni36 | 0.22 | 10032
WZHF29-130 | 00224 | 721 | 0.772 | 10033
WZHF29-130 | 00224 | Ni42 | 0.228 | 10029
WZHF26-6B | 00225 | Ni36 | 0.459 | 10032
WZHF26-6B | 00225 | Ni | 0.315 | 10005
WZHF26-6B | 00225 | 223 | 0.226 | 10030
WZHF28-35 | 00226 | Ni36 | 0.41 | 10032
WZHF28-35 | 00226 | Ni | 0.181 | 10005
WZHF28-35 | 00226 | 206 | 0.409 | 10034
WZHF26-35 | 00227 | Ni | 0.196 | 10005
WZHF26-35 | 00227 | Ni36 | 0.403 | 10032
WZHF26-35 | 00227 | 223 | 0.401 | 10030
WZHF26-08 | 00228 | Cu | 0.218 | 10002
WZHF26-08 | 00228 | Ni36 | 0.48 | 10032
WZHF26-08 | 00228 | 223 | 0.302 | 10030
WZHF20-70 | 00229 | 191 | 0.495 | 10031
WZHF20-70 | 00229 | Ni42 | 0.505 | 10029
WZHF39-40 | 00230 | 721 | 0.45 | 10033
WZHF39-40 | 00230 | Fe | 0.218 | 10006
WZHF39-40 | 00230 | Ni36 | 0.332 | 10032
WZHF28-55 | 00231 | 206 | 0.493 | 10034
WZHF28-55 | 00231 | Ni | 0.065 | 10005
WZHF28-55 | 00231 | Ni36 | 0.442 | 10032
WZHF 37-08 | 00232 | 721 | 0.372 | 10033
WZHF 37-08 | 00232 | Ni36 | 0.38 | 10032
WZHF 37-08 | 00232 | Cu | 0.248 | 10002
WZHF37-08 | 00233 | Cu | 0.248 | 10002
WZHF37-08 | 00233 | Ni36 | 0.38 | 10032
WZHF37-08 | 00233 | 721 | 0.372 | 10033
WZHF39-20 | 00234 | Ni36 | 0.461 | 10032
WZHF39-20 | 00234 | 721 | 0.462 | 10033
WZHF39-20 | 00234 | Cu | 0.077 | 10002
Ni42 | 00235 | Ni42 | 1 | 10029
WZHF23-70 | 00236 | Ni42 | 0.5 | 10029
WZHF23-70 | 00236 | 206 | 0.5 | 10034
WZHF39-60 | 00237 | Fe | 0.126 | 10006
WZHF39-60 | 00237 | Ni36 | 0.431 | 10032
WZHF39-60 | 00237 | 721 | 0.443 | 10033
316L/B30 | 00238 | 316 | 0.944 | 10028
316L/B30 | 00238 | Cu | 0.056 | 10002
WZHF28-30 | 00239 | Ni36 | 0.381 | 10032
WZHF28-30 | 00239 | Ni | 0.24 | 10005
WZHF28-30 | 00239 | 206 | 0.379 | 10034
WZHF27-40 | 00240 | Fe | 0.177 | 10006
WZHF27-40 | 00240 | Ni36 | 0.412 | 10032
WZHF27-40 | 00240 | 206 | 0.411 | 10034
WZHF 27-40 | 00241 | 206 | 0.411 | 10034
WZHF 27-40 | 00241 | Ni36 | 0.412 | 10032
WZHF 27-40 | 00241 | Fe | 0.177 | 10006
WZHF26-25 | 00242 | Fe | 0.406 | 10006
WZHF26-25 | 00242 | 206 | 0.296 | 10034
WZHF26-25 | 00242 | Ni36 | 0.298 | 10032
WZHF26-25 | 00242 | DC04 | 0.4412 | 10026
WZHF26-25 | 00242 | Ni36 | 0.2794 | 10032
WZHF26-25 | 00242 | 206 | 0.2794 | 10034
WZHF25-25 | 00243 | Ni36 | 0.297 | 10032
WZHF25-25 | 00243 | Fe | 0.406 | 10006
WZHF25-25 | 00243 | 206 | 0.297 | 10034
WZHF20-11 | 00244 | Ni42 | 0.425 | 10029
WZHF20-11 | 00244 | Cu | 0.152 | 10002
WZHF20-11 | 00244 | 223 | 0.423 | 10030
WZHF26-07 | 00245 | Cu | 0.288 | 10002
WZHF26-07 | 00245 | Ni36 | 0.459 | 10032
WZHF26-07 | 00245 | 223 | 0.253 | 10030
WZHF19-06 | 00246 | Ni42 | 0.333 | 10029
WZHF19-06 | 00246 | Cu | 0.334 | 10002
WZHF19-06 | 00246 | 223 | 0.333 | 10030
WZHF 33-95 | 00247 | Ni42 | 0.487 | 10029
WZHF 33-95 | 00247 | 721 | 0.513 | 10033
WZHF33-95 | 00248 | 721 | 0.513 | 10033
WZHF33-95 | 00248 | Ni42 | 0.487 | 10029
WZHF26-72 | 00249 | 430 | 0.273 | 10044
WZHF26-72 | 00249 | 206 | 0.363 | 10034
WZHF26-72 | 00249 | Ni36 | 0.364 | 10032
WZHF30-05 | 00250 | Cu | 0.379 | 10002
WZHF30-05 | 00250 | 721 | 0.292 | 10033
WZHF30-05 | 00250 | Ni42 | 0.329 | 10029
AgC4 | 00003 | Ag | 0.97 | 10001
AgC4 | 00003 | C | 0.03 | 10012
AgC3 | 00002 | Ag | 0.97 | 10001
AgC3 | 00002 | C | 0.03 | 10012
AgNi30C-T | 00251 | Ag | 0.685 | 10001
AgNi30C-T | 00251 | Ni | 0.29 | 10005
AgNi30C-T | 00251 | C | 0.025 | 10012
电极丝（铜线） | 00252 | Cu | 0.6 | 10002
电极丝（铜线） | 00252 | Zn | 0.4 | 10003
301 | 00253 | 301 | 1 | 10039
430 | 00254 | 430 | 1 | 10044
羰基镍粉 | 00257 | Ni | 1 | 10005
TU2丝 | 00256 | Cu | 1 | 10002
Ag粉 | 00255 | Ag | 1 | 10001
Note on D1: 含量填 0–1 小数，同材质相加=1；仅读取【材质编号】【材质对应元素】两个 sheet。